## Model 1
Model Number: 1, Small Fiber Radius: 2, Small Fiber Weightage: 20% Porosity: 40%, Model Type: Weightage
Deterministic Generations | Mean pore diameter [um] | Mean Fiber Diameter [um] | Mean Surface Roughness R_m |  |  | Root Mean Square Surface Roughness R_q |  |  | Specific Surface Area R_SA |  |  | Maximum Surface Depth d_max |  |  | Permeability |  |  | Thermal Conductivity |  |  | Electrical Conductivity |  |  | Tortuosity |  |  | Normalized Gas Diffusion Coefficient
|  |  | R_m_X | R_m_Y | R_m_Z | R_q_X | R_q_Y | R_q_Z | R_SA_X | R_SA_Y | R_SA_Z | d_max_X | d_max_Y | d_max_Z | Perm_X | Perm_Y | Perm_Z | Therm_X | Therm_Y | Therm_Z | Elec_X | Elec_Y | Elec_Z | Tortuo_X | Tortuo_Y | Tortuo_Z | D_X | D_Y | D_Z
Sample 1 | 13.00023 | 9.655841 | 18.95693 | 21.21946 | 21.21946 | 32.34867 | 35.81016 | 21.21946 | 1.01628 | 1.011221 | 1.134198 | 300 | 291 | 291 | 38.08848 | 35.94884 | 34.53139 | 2.871628 | 2.985938 | 0.4360948 | 0.1295657 | 0.1350154 | 0.01825425 | 1.349864 | 1.349929 | 1.647273 | 0.4873016 | 0.4872782 | 0.3993212
Sample 2 | 12.96847 | 9.409771 | 18.44382 | 21.25424 | 21.25424 | 32.8543 | 36.19873 | 21.25424 | 1.042857 | 1.037665 | 1.163858 | 247 | 258 | 258 | 49.32883 | 46.88574 | 33.22785 | 2.811534 | 2.932434 | 0.392031 | 0.1269339 | 0.132496 | 0.0165139 | 1.341495 | 1.345517 | 1.661101 | 0.49188 | 0.4904096 | 0.3972391
Sample 3 | 13.1511 | 9.66235 | 23.9596 | 23.24012 | 23.24012 | 39.08638 | 39.37788 | 23.24012 | 1.015596 | 1.010539 | 1.133434 | 300 | 300 | 300 | 48.05929 | 36.29634 | 31.20749 | 2.88474 | 2.868982 | 0.4356711 | 0.1303622 | 0.1298066 | 0.01871983 | 1.330204 | 1.338298 | 1.651868 | 0.4995368 | 0.4965156 | 0.4022632
Sample 4 | 13.12393 | 9.572686 | 19.81038 | 21.23453 | 21.23453 | 34.3646 | 35.63998 | 21.23453 | 1.025108 | 1.020005 | 1.14405 | 286 | 300 | 300 | 50.39377 | 76.53071 | 34.48191 | 2.951529 | 2.655474 | 0.3874127 | 0.1333059 | 0.1201097 | 0.0164645 | 1.330207 | 1.345103 | 1.625963 | 0.4992534 | 0.4937246 | 0.4084414
Sample 5 | 13.23612 | 9.743219 | 22.93512 | 23.90191 | 23.90191 | 38.50124 | 38.75276 | 23.90191 | 1.007166 | 1.002152 | 1.124026 | 300 | 300 | 300 | 51.94335 | 49.92564 | 26.06624 | 2.597865 | 2.779654 | 0.3286609 | 0.1170585 | 0.1254665 | 0.01353375 | 1.316669 | 1.336941 | 1.595935 | 0.5096691 | 0.501941 | 0.4204842
Sample 6 | 13.15269 | 9.41081 | 22.44896 | 22.16301 | 22.16301 | 36.30596 | 37.98961 | 22.16301 | 1.042741 | 1.03755 | 1.163729 | 270 | 300 | 300 | 46.85328 | 49.48754 | 34.31511 | 2.628248 | 2.362394 | 0.3300226 | 0.1185313 | 0.1061629 | 0.01376968 | 1.307381 | 1.331977 | 1.600062 | 0.5160513 | 0.5065221 | 0.421656
Sample 7 | 12.97343 | 9.479973 | 21.06678 | 19.47297 | 19.47297 | 34.94136 | 33.66182 | 19.47297 | 1.035134 | 1.02998 | 1.155239 | 300 | 267 | 267 | 48.79417 | 48.56229 | 37.48854 | 2.901961 | 2.824415 | 0.4287827 | 0.1309376 | 0.1284691 | 0.01836183 | 1.331827 | 1.356465 | 1.635451 | 0.4984476 | 0.4893943 | 0.4059101
Sample 8 | 13.23057 | 9.679084 | 23.0247 | 22.52669 | 22.52669 | 38.03541 | 37.21368 | 22.52669 | 1.01384 | 1.008792 | 1.131474 | 284 | 212 | 212 | 63.34477 | 44.89323 | 41.68909 | 2.484335 | 2.519758 | 0.3412763 | 0.1118748 | 0.1133112 | 0.01411594 | 1.315447 | 1.326019 | 1.612881 | 0.5103085 | 0.50624 | 0.4162017
Sample 9 | 13.19383 | 9.529532 | 23.44058 | 27.42152 | 27.42152 | 38.658 | 43.16155 | 27.42152 | 1.029751 | 1.024624 | 1.149231 | 244 | 300 | 300 | 45.26351 | 36.2996 | 36.93838 | 2.872598 | 2.592029 | 0.4088852 | 0.1297001 | 0.1169213 | 0.0175067 | 1.327538 | 1.34377 | 1.629165 | 0.5011895 | 0.4951355 | 0.4083982
Sample 10 | 12.86479 | 9.426889 | 21.87416 | 21.17537 | 21.17537 | 36.5751 | 36.54507 | 21.17537 | 1.040963 | 1.03578 | 1.161744 | 300 | 269 | 269 | 38.23688 | 47.36926 | 25.79337 | 2.901588 | 2.579474 | 0.3630417 | 0.1311329 | 0.1163767 | 0.01515736 | 1.324885 | 1.344887 | 1.619729 | 0.5041239 | 0.4966262 | 0.4123567
Sample 11 | 12.96264 | 9.527272 | 22.04031 | 22.78693 | 22.78693 | 37.35051 | 37.4142 | 22.78693 | 1.029995 | 1.024867 | 1.149504 | 300 | 300 | 300 | 13.52348 | 49.15831 | 38.94836 | 2.871493 | 2.77659 | 0.3975543 | 0.129584 | 0.1253833 | 0.01670308 | 1.32459 | 1.349428 | 1.637218 | 0.502436 | 0.4931882 | 0.4064956
Sample 12 | 13.3129 | 9.642704 | 19.11448 | 24.13767 | 24.13767 | 33.83889 | 39.41313 | 24.13767 | 1.017665 | 1.012598 | 1.135743 | 300 | 300 | 300 | 53.1375 | 54.95319 | 37.85254 | 2.760148 | 2.484189 | 0.3509451 | 0.1244996 | 0.1115567 | 0.01448597 | 1.323559 | 1.333173 | 1.625469 | 0.5046811 | 0.5010416 | 0.4109431
Sample 13 | 13.07213 | 9.433409 | 20.19606 | 24.17834 | 24.17834 | 33.45428 | 39.74318 | 24.17834 | 1.040243 | 1.035064 | 1.160941 | 252 | 248 | 248 | 43.77436 | 48.84854 | 35.58555 | 2.709452 | 2.517069 | 0.3501116 | 0.1221878 | 0.1132528 | 0.01451732 | 1.320538 | 1.349559 | 1.612493 | 0.5065821 | 0.4956887 | 0.4148613
Sample 14 | 12.84131 | 9.139298 | 21.33907 | 23.31296 | 23.31296 | 35.27333 | 39.18477 | 23.31296 | 1.075855 | 1.064589 | 1.244441 | 270 | 300 | 300 | 45.6289 | 48.38604 | 39.26436 | 2.682549 | 2.603429 | 0.3729232 | 0.1208738 | 0.1173756 | 0.01567203 | 1.333616 | 1.341827 | 1.615433 | 0.4999401 | 0.4968809 | 0.4127241
Sample 15 | 13.10399 | 9.586941 | 20.63928 | 23.86517 | 23.86517 | 35.69129 | 41.00374 | 23.86517 | 1.023584 | 1.018488 | 1.142349 | 277 | 300 | 300 | 46.93146 | 32.85702 | 32.75081 | 2.662325 | 2.424907 | 0.3064234 | 0.119468 | 0.1089269 | 0.01262807 | 1.314315 | 1.328742 | 1.628631 | 0.5089436 | 0.5034175 | 0.4107205
Sample 16 | 13.01049 | 9.470722 | 22.22636 | 22.83797 | 22.83797 | 36.78288 | 36.92968 | 22.83797 | 1.036145 | 1.030986 | 1.156368 | 269 | 300 | 300 | 49.67131 | 43.88287 | 13.32291 | 2.844017 | 2.599807 | 0.3396743 | 0.1282686 | 0.1171055 | 0.0142068 | 1.321344 | 1.335612 | 1.624897 | 0.5049215 | 0.4995274 | 0.410595
Sample 17 | 13.11661 | 9.501877 | 21.76129 | 23.05757 | 23.05757 | 36.38026 | 38.80715 | 23.05757 | 1.032748 | 1.027606 | 1.152576 | 300 | 300 | 300 | 59.14451 | 44.87867 | 34.90272 | 2.629478 | 2.285912 | 0.3542815 | 0.1184504 | 0.1065918 | 0.01486023 | 1.306992 | 1.335016 | 1.608555 | 0.5145743 | 0.5037724 | 0.4181046
Sample 18 | 12.91068 | 9.539466 | 22.65552 | 22.37262 | 22.37262 | 36.02133 | 37.08667 | 22.37262 | 1.028678 | 1.023557 | 1.148034 | 240 | 276 | 276 | 42.65257 | 42.26114 | 42.60247 | 2.812478 | 2.622732 | 0.3592619 | 0.1268947 | 0.1180216 | 0.01498414 | 1.330728 | 1.346299 | 1.622219 | 0.4988617 | 0.4930918 | 0.4092228
Sample 19 | 12.9399 | 9.458413 | 22.48518 | 23.15558 | 23.15558 | 37.89957 | 37.79581 | 23.15558 | 1.037493 | 1.032328 | 1.157872 | 300 | 287 | 287 | 72.09032 | 50.5135 | 41.12166 | 2.791333 | 2.673847 | 0.3643308 | 0.1262583 | 0.1208375 | 0.01520484 | 1.323142 | 1.349214 | 1.613564 | 0.5048321 | 0.4950769 | 0.4139687
Sample 20 | 12.86687 | 9.344737 | 23.70069 | 22.83884 | 22.83884 | 39.32314 | 37.81058 | 22.83884 | 1.04682 | 1.044162 | 1.177723 | 300 | 300 | 300 | 40.00686 | 44.532 | 32.15318 | 2.880404 | 2.782297 | 0.370357 | 0.1300737 | 0.125679 | 0.01532526 | 1.325863 | 1.346152 | 1.649719 | 0.4995034 | 0.491975 | 0.4014459
Mean | 13.05163 | 9.51075 | 21.60596 | 22.80767 | 22.80767 | 36.18432 | 37.97701 | 22.80767 | 1.031933 | 1.026628 | 1.154327 | 281.95 | 285.4 | 285.4 | 47.34338 | 46.62352 | 34.2122 | 2.777485 | 2.643567 | 0.3708871 | 0.1252981 | 0.1194433 | 0.01554927 | 1.32501 | 1.341696 | 1.625881 | 0.5031519 | 0.4968724 | 0.4100677