## Model 17
Model Number: 17 Small Fiber Radius: 5, Small Fiber Weightage: 60% Porosity: 70%, Model Type: Weightage
Deterministic Generations | Mean pore diameter [um] | Mean Fiber Diameter [um] | Mean Surface Roughness R_m |  |  | Root Mean Square Surface Roughness R_q |  |  | Specific Surface Area R_SA |  |  | Maximum Surface Depth d_max |  |  | Permeability |  |  | Thermal Conductivity |  |  | Electrical Conductivity |  |  | Tortuosity |  |  | Normalized Gas Diffusion Coefficient
|  |  | R_m_X | R_m_Y | R_m_Z | R_q_X | R_q_Y | R_q_Z | R_SA_X | R_SA_Y | R_SA_Z | d_max_X | d_max_Y | d_max_Z | Perm_X | Perm_Y | Perm_Z | Therm_X | Therm_Y | Therm_Z | Elec_X | Elec_Y | Elec_Z | Tortuo_X | Tortuo_Y | Tortuo_Z | D_X | D_Y | D_Z
Sample 1 | 10.36732 | 6.909715 | 10.75953 | 11.28528 | 11.28528 | 17.14058 | 18.14903 | 11.28528 | 1.67194 | 1.64849 | 1.879794 | 126 | 138 | 138 | 10.78875 | 11.43323 | 7.552871 | 3.901714 | 3.914817 | 0.4435593 | 0.1767078 | 0.1773045 | 0.01885548 | 1.336475 | 1.337062 | 1.72065 | 0.52143 | 0.5212012 | 0.4050088
Sample 2 | 10.32502 | 6.888901 | 11.25966 | 11.34918 | 11.34918 | 18.16768 | 18.52235 | 11.34918 | 1.676992 | 1.653471 | 1.885473 | 177 | 138 | 138 | 11.02358 | 13.72903 | 7.426453 | 3.917031 | 3.9264 | 0.4448996 | 0.1773891 | 0.1778212 | 0.01890891 | 1.33595 | 1.337527 | 1.722958 | 0.5216349 | 0.5210199 | 0.4044661
Sample 3 | 10.36181 | 6.898025 | 11.10192 | 11.61363 | 11.61363 | 17.99497 | 18.98776 | 11.61363 | 1.674773 | 1.651284 | 1.882979 | 141 | 267 | 267 | 11.47402 | 10.71505 | 7.421525 | 3.93021 | 3.894912 | 0.4331819 | 0.1780452 | 0.1763819 | 0.01834742 | 1.335423 | 1.337426 | 1.724138 | 0.5218407 | 0.5210592 | 0.4041894
Sample 4 | 10.32054 | 6.906169 | 11.12157 | 12.02334 | 12.02334 | 17.92238 | 19.44065 | 12.02334 | 1.672799 | 1.649337 | 1.880759 | 156 | 166 | 166 | 10.7817 | 10.75429 | 7.448248 | 3.959841 | 3.943791 | 0.4466142 | 0.1793669 | 0.1786329 | 0.01898265 | 1.33623 | 1.336934 | 1.722871 | 0.5215255 | 0.5212508 | 0.4044867
Sample 5 | 10.37202 | 6.938927 | 11.54228 | 11.40413 | 11.40413 | 18.5241 | 18.49313 | 11.40413 | 1.654845 | 1.646029 | 1.837662 | 149 | 143 | 143 | 10.95855 | 10.59559 | 8.617686 | 3.933883 | 3.903549 | 0.4392772 | 0.1781822 | 0.1767709 | 0.01859124 | 1.335644 | 1.337631 | 1.723622 | 0.5217544 | 0.5209792 | 0.4043104
Sample 6 | 10.33794 | 6.888166 | 11.55701 | 11.50002 | 11.50002 | 18.56411 | 18.65347 | 11.50002 | 1.67717 | 1.653647 | 1.885674 | 176 | 172 | 172 | 10.96316 | 10.56298 | 7.406836 | 3.950629 | 3.910325 | 0.4456588 | 0.1789488 | 0.1770925 | 0.01896565 | 1.335052 | 1.33816 | 1.722093 | 0.5219858 | 0.5207735 | 0.4046692
Sample 7 | 10.38376 | 6.933105 | 11.16562 | 11.50614 | 11.50614 | 18.05502 | 18.76862 | 11.50614 | 1.656234 | 1.647411 | 1.839205 | 212 | 146 | 146 | 10.7883 | 10.79706 | 7.452824 | 3.959118 | 3.948095 | 0.4549161 | 0.1793804 | 0.1787882 | 0.01929736 | 1.335924 | 1.337579 | 1.724843 | 0.521645 | 0.5209995 | 0.4040241
Sample 8 | 10.36573 | 6.97457 | 11.62076 | 10.99982 | 10.99982 | 18.94046 | 17.70698 | 10.99982 | 1.646388 | 1.637617 | 1.82827 | 130 | 138 | 138 | 9.415995 | 10.6097 | 7.545113 | 3.941037 | 3.931681 | 0.4433828 | 0.1785618 | 0.1783581 | 0.01880569 | 1.335787 | 1.337244 | 1.723253 | 0.5216987 | 0.5211301 | 0.404397
Sample 9 | 10.35362 | 6.894414 | 10.999 | 11.59133 | 11.59133 | 17.69807 | 18.70756 | 11.59133 | 1.675651 | 1.652149 | 1.883965 | 143 | 151 | 151 | 10.64863 | 10.73098 | 7.482674 | 3.962976 | 3.903189 | 0.4311223 | 0.179585 | 0.1767632 | 0.01795778 | 1.336708 | 1.337333 | 1.722338 | 0.521339 | 0.5210953 | 0.4046117
Sample 10 | 10.35501 | 6.907978 | 11.18552 | 12.12137 | 12.12137 | 18.19843 | 19.59034 | 12.12137 | 1.67236 | 1.648905 | 1.880266 | 132 | 153 | 153 | 10.63265 | 10.64837 | 7.490847 | 3.938183 | 3.87683 | 0.4409768 | 0.1784156 | 0.1755204 | 0.01871986 | 1.336469 | 1.338246 | 1.722159 | 0.5214325 | 0.52074 | 0.4046538
Sample 11 | 10.39751 | 6.900296 | 11.19731 | 11.30954 | 11.30954 | 18.09021 | 18.31061 | 11.30954 | 1.674222 | 1.65074 | 1.88236 | 151 | 178 | 178 | 10.04726 | 10.54078 | 7.465147 | 3.886638 | 3.956094 | 0.4469091 | 0.1759811 | 0.1792187 | 0.01905694 | 1.335351 | 1.337833 | 1.722817 | 0.5218691 | 0.5209006 | 0.4044993
Sample 12 | 10.36973 | 6.887736 | 11.47294 | 11.31794 | 11.31794 | 18.52191 | 17.90096 | 11.31794 | 1.677275 | 1.65375 | 1.885792 | 162 | 138 | 138 | 10.8218 | 10.06537 | 5.019505 | 3.953319 | 3.902356 | 0.444308 | 0.1791032 | 0.1767964 | 0.0188961 | 1.336233 | 1.338282 | 1.72188 | 0.5215243 | 0.5207261 | 0.4047194
Sample 13 | 10.35817 | 6.944361 | 11.23211 | 11.18563 | 11.18563 | 18.2206 | 18.27723 | 11.18563 | 1.65355 | 1.64474 | 1.836224 | 181 | 146 | 146 | 9.410392 | 10.61086 | 7.504549 | 3.938344 | 3.938911 | 0.4330477 | 0.1783977 | 0.1797198 | 0.01837585 | 1.336957 | 1.337287 | 1.722087 | 0.5212421 | 0.5211134 | 0.4046708
Sample 14 | 10.37982 | 6.92748 | 11.06188 | 12.1068 | 12.1068 | 17.80887 | 19.52916 | 12.1068 | 1.667652 | 1.644262 | 1.874973 | 132 | 147 | 147 | 10.75629 | 10.87201 | 7.353499 | 3.947235 | 3.946714 | 0.4372954 | 0.178806 | 0.1787832 | 0.01859448 | 1.335646 | 1.336424 | 1.723606 | 0.5217537 | 0.52145 | 0.4043141
Sample 15 | 10.33769 | 6.863241 | 11.26072 | 11.74632 | 11.74632 | 18.2563 | 19.18292 | 11.74632 | 1.683261 | 1.659653 | 1.892523 | 201 | 150 | 150 | 10.92023 | 10.85391 | 7.47503 | 3.930109 | 3.891797 | 0.4453454 | 0.1780302 | 0.1762236 | 0.01894417 | 1.336078 | 1.337835 | 1.721987 | 0.5215849 | 0.5208999 | 0.4046942
Sample 16 | 10.37748 | 6.940289 | 11.12483 | 11.07143 | 11.07143 | 18.09109 | 17.94104 | 11.07143 | 1.65452 | 1.645705 | 1.837301 | 185 | 137 | 137 | 10.80377 | 10.72288 | 7.195709 | 3.857629 | 3.887675 | 0.4506231 | 0.1746453 | 0.1760392 | 0.01900055 | 1.3355 | 1.336909 | 1.722202 | 0.5218105 | 0.5212607 | 0.4046437
Sample 17 | 10.33331 | 6.907853 | 11.16704 | 11.49392 | 11.49392 | 17.92109 | 18.80957 | 11.49392 | 1.672391 | 1.648934 | 1.8803 | 176 | 166 | 166 | 10.84712 | 10.7513 | 7.443902 | 3.880232 | 3.875186 | 0.4284242 | 0.1757089 | 0.1754117 | 0.01814245 | 1.3362 | 1.336548 | 1.724464 | 0.5215374 | 0.5214017 | 0.404113
Sample 18 | 10.37717 | 6.899106 | 11.46754 | 11.16931 | 11.16931 | 18.36942 | 18.28211 | 11.16931 | 1.674511 | 1.651025 | 1.882684 | 165 | 144 | 144 | 10.7912 | 10.54567 | 7.409484 | 3.935287 | 3.954897 | 0.4477462 | 0.1782788 | 0.1791636 | 0.01902041 | 1.334802 | 1.337635 | 1.722969 | 0.5220837 | 0.5209778 | 0.4044635
Sample 19 | 10.40839 | 6.907596 | 11.55423 | 11.32053 | 11.32053 | 18.25019 | 18.14815 | 11.32053 | 1.672453 | 1.648996 | 1.88037 | 170 | 155 | 155 | 10.59258 | 10.51811 | 7.478993 | 3.939888 | 3.936026 | 0.4511951 | 0.1782625 | 0.1782694 | 0.01917933 | 1.3356 | 1.33816 | 1.7243 | 0.5217717 | 0.5207735 | 0.4041513
Sample 20 | 10.35448 | 6.907774 | 10.74326 | 10.93543 | 10.93543 | 17.49343 | 17.93572 | 10.93543 | 1.67241 | 1.648953 | 1.880322 | 191 | 165 | 165 | 10.90155 | 10.60855 | 7.417725 | 3.936338 | 3.917074 | 0.4263289 | 0.1782728 | 0.1773903 | 0.01801289 | 1.335344 | 1.33753 | 1.721963 | 0.5218715 | 0.5210189 | 0.4046999
Mean | 10.36183 | 6.911285 | 11.22974 | 11.45256 | 11.45256 | 18.11145 | 18.56687 | 11.45256 | 1.66907 | 1.649255 | 1.870845 | 162.8 | 156.9 | 156.9 | 10.66838 | 10.83329 | 7.380431 | 3.929982 | 3.918016 | 0.4417406 | 0.1780035 | 0.1775225 | 0.01873276 | 1.335869 | 1.337479 | 1.72286 | 0.5216668 | 0.5210386 | 0.4044893