## Model 2
Model Number: 2 Small Fiber Radius: 2, Small Fiber Weightage: 20% Porosity: 40%, Model Type: Weightage
Deterministic Generations | Mean pore diameter [um] | Mean Fiber Diameter [um] | Mean Surface Roughness R_m |  |  | Root Mean Square Surface Roughness R_q |  |  | Specific Surface Area R_SA |  |  | Maximum Surface Depth d_max |  |  | Permeability |  |  | Thermal Conductivity |  |  | Electrical Conductivity |  |  | Tortuosity |  |  | Normalized Gas Diffusion Coefficient
|  |  | R_m_X | R_m_Y | R_m_Z | R_q_X | R_q_Y | R_q_Z | R_SA_X | R_SA_Y | R_SA_Z | d_max_X | d_max_Y | d_max_Z | Perm_X | Perm_Y | Perm_Z | Therm_X | Therm_Y | Therm_Z | Elec_X | Elec_Y | Elec_Z | Tortuo_X | Tortuo_Y | Tortuo_Z | D_X | D_Y | D_Z
Sample 1 | 11.76841 | 8.127939 | 21.56419 | 20.7482 | 20.7482 | 35.87831 | 33.72642 | 20.7482 | 1.312332 | 1.283435 | 1.424074 | 253 | 225 | 225 | 37.57428 | 34.17689 | 26.01318 | 2.853583 | 2.837936 | 0.3952867 | 0.1288007 | 0.1278538 | 0.01652865 | 1.317057 | 1.326949 | 1.632828 | 0.5169383 | 0.513085 | 0.4169682
Sample 2 | 11.60395 | 7.978744 | 18.533 | 18.32327 | 18.32327 | 31.47007 | 31.96481 | 18.32327 | 1.389484 | 1.354647 | 1.529359 | 221 | 242 | 242 | 42.43273 | 34.11267 | 27.56248 | 2.91422 | 2.831991 | 0.3827354 | 0.1314225 | 0.1277432 | 0.01626531 | 1.324883 | 1.345682 | 1.637747 | 0.5080632 | 0.5002106 | 0.4110062
Sample 3 | 11.81368 | 8.184579 | 22.1609 | 22.10651 | 22.10651 | 35.23554 | 34.7197 | 22.10651 | 1.303251 | 1.274553 | 1.414219 | 210 | 197 | 197 | 30.24651 | 32.5637 | 26.7454 | 2.999657 | 2.932306 | 0.3923767 | 0.1355031 | 0.1323023 | 0.01642139 | 1.313918 | 1.323027 | 1.629887 | 0.5181872 | 0.5146193 | 0.4177316
Sample 4 | 11.87454 | 8.41128 | 20.86646 | 23.93538 | 23.93538 | 35.45416 | 36.92523 | 23.93538 | 1.223321 | 1.205174 | 1.386963 | 300 | 257 | 257 | 32.14199 | 37.05461 | 26.19739 | 3.181197 | 2.822026 | 0.4119543 | 0.1438069 | 0.1272527 | 0.01727501 | 1.324765 | 1.326485 | 1.643238 | 0.5103851 | 0.5097232 | 0.4114682
Sample 5 | 11.63313 | 8.080419 | 20.55012 | 16.7509 | 16.7509 | 33.98596 | 28.69793 | 16.7509 | 1.32005 | 1.290983 | 1.432449 | 300 | 300 | 300 | 28.73996 | 54.84793 | 28.34151 | 2.911717 | 2.905696 | 0.410371 | 0.1315074 | 0.136599 | 0.01739497 | 1.326866 | 1.332676 | 1.636334 | 0.509195 | 0.5069749 | 0.4128945
Sample 6 | 11.71659 | 8.259622 | 17.94427 | 17.95998 | 17.95998 | 30.25512 | 31.93864 | 17.95998 | 1.245783 | 1.227303 | 1.41243 | 240 | 218 | 218 | 33.45199 | 36.28538 | 22.70828 | 3.005887 | 3.080371 | 0.4251408 | 0.13571 | 0.1390205 | 0.01800095 | 1.33469 | 1.342055 | 1.670484 | 0.5003652 | 0.4976194 | 0.399784
Sample 7 | 11.51366 | 7.981833 | 16.824 | 21.65331 | 21.65331 | 28.54919 | 33.99767 | 21.65331 | 1.388947 | 1.354123 | 1.528767 | 217 | 264 | 264 | 38.86481 | 36.56772 | 26.49086 | 3.127481 | 2.914707 | 0.4368467 | 0.1410682 | 0.1315644 | 0.01878597 | 1.330455 | 1.33261 | 1.660658 | 0.5038341 | 0.5030192 | 0.4036522
Sample 8 | 11.60914 | 8.099115 | 20.1051 | 19.65397 | 19.65397 | 33.88993 | 33.37207 | 19.65397 | 1.317003 | 1.288002 | 1.429142 | 292 | 283 | 283 | 33.21891 | 17.29821 | 17.58091 | 2.782367 | 2.840579 | 0.4178045 | 0.1458081 | 0.1281217 | 0.01767916 | 1.325869 | 1.338901 | 1.634319 | 0.5098608 | 0.5048981 | 0.4136332
Sample 9 | 11.74241 | 8.055385 | 21.31633 | 18.92817 | 18.92817 | 34.43019 | 32.22991 | 18.92817 | 1.324152 | 1.294995 | 1.4369 | 298 | 300 | 300 | 30.81315 | 23.93954 | 26.39505 | 3.012709 | 3.056992 | 0.4215973 | 0.1358127 | 0.1379803 | 0.01787897 | 1.326923 | 1.343409 | 1.646513 | 0.5055375 | 0.4993335 | 0.4074121
Sample 10 | 11.82846 | 8.252194 | 19.90811 | 19.56618 | 19.56618 | 32.69211 | 32.03982 | 19.56618 | 1.246904 | 1.228408 | 1.413701 | 222 | 300 | 300 | 28.10563 | 37.46359 | 14.13948 | 3.026913 | 3.172171 | 0.4359431 | 0.1365785 | 0.1434032 | 0.01851282 | 1.330033 | 1.33059 | 1.63941 | 0.5066113 | 0.5063994 | 0.4110076
Sample 11 | 11.67349 | 8.040139 | 20.27357 | 18.31772 | 18.31772 | 32.95597 | 32.28818 | 18.31772 | 1.326663 | 1.29745 | 1.439625 | 300 | 287 | 287 | 37.37136 | 27.75705 | 24.75372 | 3.149018 | 2.841543 | 0.474926 | 0.1422474 | 0.1278781 | 0.02051881 | 1.332056 | 1.346596 | 1.649607 | 0.5039686 | 0.498527 | 0.4069542
Sample 12 | 11.67653 | 8.13623 | 19.80479 | 20.68703 | 20.68703 | 33.65809 | 33.40024 | 20.68703 | 1.310995 | 1.282127 | 1.422623 | 213 | 222 | 222 | 31.59678 | 36.38686 | 20.34761 | 3.03613 | 2.859675 | 0.4272301 | 0.1371619 | 0.1286959 | 0.01815443 | 1.330712 | 1.338223 | 1.639223 | 0.5057952 | 0.5029565 | 0.4106016
Sample 13 | 11.58507 | 7.960589 | 19.60602 | 18.5945 | 18.5945 | 32.41297 | 31.31625 | 18.5945 | 1.392653 | 1.357736 | 1.532847 | 225 | 286 | 286 | 37.28882 | 37.71999 | 28.06658 | 2.736482 | 2.749991 | 0.3908465 | 0.1231203 | 0.1239318 | 0.01630555 | 1.314637 | 1.325712 | 1.629198 | 0.5183404 | 0.5140105 | 0.4182609
Sample 14 | 11.69949 | 8.214989 | 19.37006 | 20.39948 | 20.39948 | 31.28577 | 34.27819 | 20.39948 | 1.298426 | 1.269835 | 1.408984 | 229 | 240 | 240 | 34.24973 | 24.27763 | 25.57117 | 3.092383 | 2.977644 | 0.4302475 | 0.1396688 | 0.1344318 | 0.01820124 | 1.324188 | 1.338025 | 1.641356 | 0.5090679 | 0.5038035 | 0.4106981
Sample 15 | 11.64325 | 7.951011 | 18.77594 | 19.99367 | 19.99367 | 31.55828 | 32.80525 | 19.99367 | 1.394331 | 1.359372 | 1.534693 | 300 | 227 | 227 | 37.93965 | 21.1336 | 22.82866 | 3.025485 | 2.811319 | 0.4173352 | 0.1366525 | 0.1266776 | 0.01778889 | 1.320159 | 1.331849 | 1.641742 | 0.5136216 | 0.5091133 | 0.4130137
Sample 16 | 11.80908 | 8.342434 | 20.43676 | 20.58286 | 20.58286 | 34.94632 | 33.476 | 20.58286 | 1.233416 | 1.21512 | 1.398409 | 246 | 300 | 300 | 30.90416 | 30.90781 | 27.09934 | 2.902926 | 2.890232 | 0.4308987 | 0.1346316 | 0.1303052 | 0.01840096 | 1.33295 | 1.328501 | 1.626685 | 0.5074567 | 0.5091562 | 0.4158238
Sample 17 | 11.70779 | 8.316429 | 18.40326 | 19.06513 | 19.06513 | 31.43542 | 31.87316 | 19.06513 | 1.237273 | 1.21892 | 1.402782 | 209 | 246 | 246 | 33.62429 | -286.4561 | 26.36237 | 3.128741 | 2.91443 | 0.4403172 | 0.1412453 | 0.1313812 | 0.018836 | 1.336707 | 1.326391 | 1.6495 | 0.5038447 | 0.5077634 | 0.4083012
Sample 18 | 11.51175 | 8.002724 | 19.21787 | 19.62951 | 19.62951 | 31.92708 | 33.33164 | 19.62951 | 1.332866 | 1.303516 | 1.446356 | 237 | 274 | 274 | 35.45454 | 33.31962 | 23.79403 | 2.954908 | 2.906659 | 0.4392342 | 0.1333707 | 0.1310591 | 0.01860211 | 1.339492 | 1.34085 | 1.662304 | 0.5003765 | 0.4998698 | 0.4032057
Sample 19 | 11.81632 | 8.225049 | 17.01693 | 21.85106 | 21.85106 | 29.82372 | 34.69459 | 21.85106 | 1.296838 | 1.268282 | 1.40726 | 266 | 263 | 263 | 33.55429 | 33.62216 | 23.39314 | 2.87754 | 2.706396 | 0.4045036 | 0.1297752 | 0.1216301 | 0.01715541 | 1.319181 | 1.321445 | 1.621189 | 0.5167522 | 0.5158666 | 0.4204873
Sample 20 | 11.84399 | 8.180719 | 19.88497 | 22.01472 | 22.01472 | 32.33055 | 35.88214 | 22.01472 | 1.303866 | 1.275154 | 1.414886 | 229 | 262 | 262 | 33.66263 | 36.15204 | 27.6458 | 2.737407 | 2.786647 | 0.3471405 | 0.1233316 | 0.1256802 | 0.01442275 | 1.308819 | 1.333029 | 1.612138 | 0.5210686 | 0.5116052 | 0.4230312
Mean | 11.70354 | 8.140071 | 19.62813 | 20.03808 | 20.03808 | 32.70874 | 33.14789 | 20.03808 | 1.309928 | 1.282457 | 1.440823 | 250.35 | 259.65 | 259.65 | 34.06181 | 16.95654 | 24.60185 | 2.972838 | 2.891966 | 0.4166368 | 0.1353612 | 0.1306756 | 0.01765647 | 1.325718 | 1.33365 | 1.640218 | 0.5094635 | 0.5064277 | 0.4117968