## Model 3
Model Number: 3 Small Fiber Radius: 2, Small Fiber Weightage: 20% Porosity: 40%, Model Type: Weightage
Deterministic Generations | Mean pore diameter [um] | Mean Fiber Diameter [um] | Mean Surface Roughness R_m |  |  | Root Mean Square Surface Roughness R_q |  |  | Specific Surface Area R_SA |  |  | Maximum Surface Depth d_max |  |  | Permeability |  |  | Thermal Conductivity |  |  | Electrical Conductivity |  |  | Tortuosity |  |  | Normalized Gas Diffusion Coefficient
|  |  | R_m_X | R_m_Y | R_m_Z | R_q_X | R_q_Y | R_q_Z | R_SA_X | R_SA_Y | R_SA_Z | d_max_X | d_max_Y | d_max_Z | Perm_X | Perm_Y | Perm_Z | Therm_X | Therm_Y | Therm_Z | Elec_X | Elec_Y | Elec_Z | Tortuo_X | Tortuo_Y | Tortuo_Z | D_X | D_Y | D_Z
Sample 1 | 11.03048 | 7.470447 | 17.69696 | 15.36916 | 15.36916 | 29.32877 | 27.53886 | 15.36916 | 1.473452 | 1.451537 | 1.637597 | 165 | 227 | 227 | 21.90476 | 58.577 | 17.63132 | 3.174882 | 3.280791 | 0.4131032 | 0.1432954 | 0.1481575 | 0.01744069 | 1.325469 | 1.329888 | 1.675941 | 0.515052 | 0.5133407 | 0.4073446
Sample 2 | 11.08403 | 7.528489 | 15.32903 | 17.94166 | 17.94166 | 26.57013 | 29.11249 | 17.94166 | 1.472585 | 1.435664 | 1.620825 | 280 | 300 | 300 | 20.85221 | 24.03718 | 17.83891 | 3.146811 | 3.286602 | 0.3661827 | 0.1420959 | 0.1477615 | 0.01530052 | 1.328012 | 1.31964 | 1.654541 | 0.5168928 | 0.5201719 | 0.4148824
Sample 3 | 10.9393 | 7.530939 | 17.73311 | 17.14482 | 17.14482 | 30.09004 | 27.36036 | 17.14482 | 1.472106 | 1.435197 | 1.620298 | 194 | 240 | 240 | 21.29866 | 22.84264 | 19.19789 | 3.323054 | 3.526024 | 0.4644283 | 0.1491858 | 0.1595224 | 0.01982611 | 1.341194 | 1.332642 | 1.676482 | 0.5061778 | 0.5094262 | 0.404945
Sample 4 | 11.14584 | 7.595486 | 17.82904 | 16.06344 | 16.06344 | 30.97442 | 27.08986 | 16.06344 | 1.459596 | 1.423001 | 1.606528 | 224 | 255 | 255 | 22.92724 | 20.23445 | 21.8894 | 3.091476 | 3.256253 | 0.4007494 | 0.139494 | 0.1473279 | 0.01700772 | 1.323365 | 1.325878 | 1.649416 | 0.5192466 | 0.5182626 | 0.4166038
Sample 5 | 10.92531 | 7.42696 | 17.97333 | 16.30703 | 16.30703 | 30.6693 | 27.3123 | 16.30703 | 1.48208 | 1.460036 | 1.647185 | 199 | 198 | 198 | 19.39546 | 21.47041 | 15.47119 | 3.254601 | 3.201612 | 0.4077809 | 0.1470388 | 0.1445317 | 0.01714898 | 1.327055 | 1.33629 | 1.678273 | 0.512833 | 0.5092889 | 0.4055106
Sample 6 | 10.93545 | 7.439354 | 16.49762 | 16.98253 | 16.98253 | 27.45845 | 29.12108 | 16.98253 | 1.479611 | 1.457604 | 1.644441 | 273 | 220 | 220 | 22.28418 | 20.41628 | 18.29026 | 3.147759 | 3.233737 | 0.4242282 | 0.1420518 | 0.1461444 | 0.01813186 | 1.319065 | 1.333762 | 1.667656 | 0.5194209 | 0.5136973 | 0.4108459
Sample 7 | 10.94114 | 7.475674 | 15.02539 | 16.84921 | 16.84921 | 25.58956 | 29.08194 | 16.84921 | 1.472422 | 1.450522 | 1.636452 | 226 | 230 | 230 | 25.5941 | 22.34428 | 20.93221 | 3.09234 | 3.072391 | 0.3891621 | 0.1395294 | 0.1388554 | 0.01632539 | 1.319881 | 1.319769 | 1.648464 | 0.521693 | 0.5217373 | 0.4177056
Sample 8 | 11.04353 | 7.575953 | 15.95196 | 18.49548 | 18.49548 | 27.00707 | 30.22647 | 18.49548 | 1.463359 | 1.42667 | 1.610671 | 225 | 273 | 273 | 26.11465 | 22.02692 | 17.03932 | 3.1292 | 3.269658 | 0.4296678 | 0.1411805 | 0.1476569 | 0.01717994 | 1.329188 | 1.329536 | 1.673788 | 0.513831 | 0.5136965 | 0.4080432
Sample 9 | 10.85097 | 7.285883 | 15.70318 | 17.55079 | 17.55079 | 25.44234 | 30.38403 | 17.55079 | 1.510777 | 1.488307 | 1.67908 | 195 | 286 | 286 | 26.20664 | 21.48382 | 14.24784 | 3.321073 | 3.334404 | 0.4219847 | 0.1500838 | 0.1506125 | 0.01785109 | 1.324371 | 1.339479 | 1.662995 | 0.5146631 | 0.5088585 | 0.409866
Sample 10 | 11.05114 | 7.670039 | 15.50621 | 17.49064 | 17.49064 | 26.88143 | 27.79439 | 17.49064 | 1.445409 | 1.409169 | 1.590913 | 241 | 196 | 196 | 20.67753 | 22.11555 | 15.92014 | 3.100543 | 3.296712 | 0.4294128 | 0.1404939 | 0.1488798 | 0.01824065 | 1.337398 | 1.329489 | 1.671695 | 0.5117083 | 0.5147523 | 0.4093795
Sample 11 | 11.11064 | 7.572542 | 16.37687 | 17.47581 | 17.47581 | 27.65575 | 29.6962 | 17.47581 | 1.464018 | 1.427312 | 1.611396 | 276 | 229 | 229 | 13.15087 | 21.15871 | 16.53236 | 3.118255 | 3.270502 | 0.4396389 | 0.1408294 | 0.147957 | 0.01857907 | 1.325326 | 1.323977 | 1.657153 | 0.5175405 | 0.5180679 | 0.4139085
Sample 12 | 11.01739 | 7.563039 | 17.25778 | 18.40341 | 18.40341 | 28.56821 | 30.18821 | 18.40341 | 1.465858 | 1.429106 | 1.613421 | 300 | 300 | 300 | 22.78085 | 24.44552 | 17.21511 | 3.308517 | 3.243783 | 0.4017893 | 0.1495688 | 0.1463795 | 0.01693837 | 1.336313 | 1.331683 | 1.663661 | 0.5110661 | 0.5128428 | 0.4105068
Sample 13 | 11.0279 | 7.616391 | 18.23601 | 15.17483 | 15.17483 | 29.25511 | 26.02743 | 15.17483 | 1.45559 | 1.419095 | 1.602119 | 213 | 188 | 188 | 20.98374 | 22.05467 | 18.05586 | 3.271919 | 3.206059 | 0.4079162 | 0.1469153 | 0.1421851 | 0.01699747 | 1.326076 | 1.330508 | 1.666198 | 0.5149436 | 0.5132283 | 0.409828
Sample 14 | 10.90289 | 7.34046 | 13.87843 | 16.27842 | 16.27842 | 23.78178 | 27.11131 | 16.27842 | 1.499545 | 1.477241 | 1.666596 | 263 | 217 | 217 | 20.32117 | 23.84151 | 19.75319 | 3.127157 | 3.0789 | 0.362763 | 0.1411818 | 0.1388458 | 0.01512977 | 1.321769 | 1.320567 | 1.644578 | 0.5213051 | 0.5217794 | 0.4189798
Sample 15 | 11.16636 | 7.654892 | 15.51391 | 17.32609 | 17.32609 | 25.98333 | 29.7017 | 17.32609 | 1.448269 | 1.411957 | 1.594061 | 194 | 253 | 253 | 19.66216 | 22.66376 | 16.52204 | 3.212697 | 3.210656 | 0.4162998 | 0.1454588 | 0.1449676 | 0.01756479 | 1.32558 | 1.336442 | 1.655474 | 0.516003 | 0.5118092 | 0.4131766
Sample 16 | 10.93828 | 7.410529 | 17.48267 | 17.0338 | 17.0338 | 28.64658 | 30.47332 | 17.0338 | 1.485366 | 1.463273 | 1.650838 | 244 | 300 | 300 | 24.5267 | 24.20673 | 16.21067 | 3.314277 | 3.196007 | 0.4244222 | 0.1498405 | 0.1443871 | 0.01803998 | 1.331764 | 1.334417 | 1.689103 | 0.5106789 | 0.5096635 | 0.402642
Sample 17 | 10.98949 | 7.554947 | 17.27563 | 17.6232 | 17.6232 | 28.60494 | 29.91838 | 17.6232 | 1.467428 | 1.430636 | 1.615149 | 275 | 233 | 233 | 21.81828 | 48.1327 | 16.43783 | 3.275489 | 3.407803 | 0.4677478 | 0.1461646 | 0.1540798 | 0.0200143 | 1.336523 | 1.339274 | 1.677223 | 0.5072598 | 0.5062178 | 0.4042185
Sample 18 | 11.11713 | 7.652134 | 18.00087 | 17.11407 | 17.11407 | 29.70953 | 27.62159 | 17.11407 | 1.448791 | 1.412466 | 1.594636 | 213 | 191 | 191 | 20.74093 | 20.11729 | 15.01069 | 3.393751 | 3.278771 | 0.4131711 | 0.1535241 | 0.1481874 | 0.01751888 | 1.332399 | 1.336328 | 1.681501 | 0.5101463 | 0.5086463 | 0.4042331
Sample 19 | 11.00285 | 7.456089 | 16.24367 | 18.36437 | 18.36437 | 29.02922 | 29.65189 | 18.36437 | 1.47629 | 1.454332 | 1.64075 | 226 | 185 | 185 | 20.77429 | 10.61978 | 16.48935 | 3.180383 | 3.202878 | 0.4271699 | 0.1437047 | 0.1445482 | 0.01809485 | 1.324328 | 1.320568 | 1.663638 | 0.5179967 | 0.5194714 | 0.4123477
Sample 20 | 11.09147 | 7.557808 | 16.372 | 16.312 | 16.312 | 27.57503 | 26.96996 | 16.312 | 1.466872 | 1.430095 | 1.614537 | 233 | 211 | 211 | 20.38206 | 22.78525 | 15.21814 | 3.355757 | 3.202947 | 0.398049 | 0.1517834 | 0.1443798 | 0.01676037 | 1.322478 | 1.330189 | 1.648419 | 0.5179958 | 0.5149932 | 0.4155729
Mean | 11.01558 | 7.518903 | 16.59418 | 17.06504 | 17.06504 | 27.94105 | 28.61909 | 17.06504 | 1.470471 | 1.439661 | 1.624875 | 232.95 | 236.6 | 236.6 | 21.61982 | 24.77872 | 17.29519 | 3.216997 | 3.252824 | 0.4152834 | 0.145171 | 0.1467684 | 0.01750454 | 1.327878 | 1.330016 | 1.66531 | 0.5148227 | 0.5139976 | 0.410527