## Model 4
Model Number: 4 Small Fiber Radius: 2, Small Fiber Weightage: 20% Porosity: 40%, Model Type: Weightage
Deterministic Generations | Mean pore diameter [um] | Mean Fiber Diameter [um] | Mean Surface Roughness R_m |  |  | Root Mean Square Surface Roughness R_q |  |  | Specific Surface Area R_SA |  |  | Maximum Surface Depth d_max |  |  | Permeability |  |  | Thermal Conductivity |  |  | Electrical Conductivity |  |  | Tortuosity |  |  | Normalized Gas Diffusion Coefficient
|  |  | R_m_X | R_m_Y | R_m_Z | R_q_X | R_q_Y | R_q_Z | R_SA_X | R_SA_Y | R_SA_Z | d_max_X | d_max_Y | d_max_Z | Perm_X | Perm_Y | Perm_Z | Therm_X | Therm_Y | Therm_Z | Elec_X | Elec_Y | Elec_Z | Tortuo_X | Tortuo_Y | Tortuo_Z | D_X | D_Y | D_Z
Sample 1 | 10.56492 | 7.104995 | 14.53402 | 14.29674 | 14.29674 | 23.72584 | 23.4435 | 14.29674 | 1.616165 | 1.607555 | 1.794709 | 222 | 202 | 202 | 22.64618 | 16.04461 | 10.6907 | 3.57984 | 3.578505 | 0.4512692 | 0.1619074 | 0.1618347 | 0.01914186 | 1.335888 | 1.335766 | 1.695591 | 0.5153462 | 0.515393 | 0.4060205
Sample 2 | 10.5859 | 7.088985 | 12.28899 | 13.19842 | 13.19842 | 19.97766 | 22.24754 | 13.19842 | 1.619815 | 1.611186 | 1.798762 | 170 | 194 | 194 | 14.7963 | 14.73417 | 12.11878 | 3.629288 | 3.576494 | 0.4324467 | 0.1642534 | 0.1617569 | 0.01815428 | 1.328875 | 1.338087 | 1.691569 | 0.5188547 | 0.5152827 | 0.4076056
Sample 3 | 10.6253 | 7.124256 | 14.23406 | 14.40307 | 14.40307 | 24.37434 | 23.94286 | 14.40307 | 1.611796 | 1.603209 | 1.789857 | 240 | 249 | 249 | 15.15831 | 17.83486 | 11.01218 | 3.426881 | 3.447451 | 0.4781211 | 0.1547452 | 0.1558034 | 0.01768124 | 1.324248 | 1.325753 | 1.690767 | 0.5233074 | 0.522713 | 0.4098665
Sample 4 | 10.6743 | 7.138579 | 14.74939 | 13.84482 | 13.84482 | 24.81842 | 24.37896 | 13.84482 | 1.608562 | 1.599992 | 1.786266 | 159 | 228 | 228 | 16.39486 | 15.89106 | 51.19585 | 3.495525 | 3.382342 | 0.4172137 | 0.1580188 | 0.1528659 | 0.01765288 | 1.321984 | 1.33004 | 1.691654 | 0.5251635 | 0.5219829 | 0.4104018
Sample 5 | 10.58378 | 7.202356 | 14.88827 | 13.83487 | 13.83487 | 24.58815 | 23.62299 | 13.83487 | 1.594318 | 1.585824 | 1.770448 | 215 | 178 | 178 | 8.685253 | 15.30979 | 11.38282 | 3.428942 | 3.479608 | 0.4065114 | 0.1549809 | 0.1576694 | 0.01709116 | 1.325177 | 1.330169 | 1.685898 | 0.5231286 | 0.5211654 | 0.4111981
Sample 6 | 10.66232 | 7.144158 | 15.01576 | 13.80841 | 13.80841 | 25.53679 | 23.09484 | 13.80841 | 1.607306 | 1.598743 | 1.784871 | 246 | 144 | 144 | 15.00787 | 26.54444 | 11.71196 | 3.45235 | 3.670865 | 0.4103421 | 0.1561121 | 0.1661889 | 0.01737533 | 1.32894 | 1.324308 | 1.682229 | 0.5222155 | 0.5240421 | 0.4125438
Sample 7 | 10.66847 | 7.168287 | 16.66088 | 14.78521 | 14.78521 | 27.82785 | 24.51674 | 14.78521 | 1.601895 | 1.593361 | 1.778863 | 195 | 233 | 233 | 16.14802 | 14.71399 | 11.43414 | 3.469727 | 3.48401 | 0.401789 | 0.1570243 | 0.1575321 | 0.01695444 | 1.3216 | 1.329392 | 1.678371 | 0.5257758 | 0.5226944 | 0.4140119
Sample 8 | 10.63503 | 7.098583 | 15.17031 | 15.22677 | 15.22677 | 25.04468 | 24.98648 | 15.22677 | 1.617625 | 1.609007 | 1.79633 | 204 | 254 | 254 | 14.57534 | 15.82182 | 11.61858 | 3.466931 | 3.520933 | 0.4174289 | 0.1567667 | 0.1592817 | 0.01766656 | 1.328089 | 1.328263 | 1.682469 | 0.5220312 | 0.521963 | 0.4120752
Sample 9 | 10.65107 | 7.147275 | 15.40266 | 14.52143 | 14.52143 | 25.4682 | 23.64847 | 14.52143 | 1.606605 | 1.598046 | 1.784093 | 180 | 159 | 159 | 14.83369 | 15.73438 | 11.62606 | 3.583883 | 3.491768 | 0.4256174 | 0.1621466 | 0.1578945 | 0.01815484 | 1.327208 | 1.327777 | 1.686077 | 0.5227008 | 0.5224765 | 0.4114477
Sample 10 | 10.57267 | 7.091027 | 12.87288 | 14.33524 | 14.33524 | 20.89718 | 24.74691 | 14.33524 | 1.619349 | 1.610722 | 1.798244 | 164 | 190 | 190 | 14.92898 | 14.43121 | 11.67033 | 3.604646 | 3.546848 | 0.4354139 | 0.1630683 | 0.1604233 | 0.01845203 | 1.328314 | 1.337802 | 1.690687 | 0.5194879 | 0.5158033 | 0.4081435
Sample 11 | 10.72594 | 7.106814 | 12.38659 | 12.42556 | 12.42556 | 20.15508 | 20.4221 | 12.42556 | 1.615751 | 1.607144 | 1.79425 | 158 | 200 | 200 | 16.17535 | 15.97053 | 12.06709 | 3.530348 | 3.441946 | 0.4156634 | 0.1597347 | 0.1556103 | 0.0176033 | 1.327708 | 1.332624 | 1.689212 | 0.5214244 | 0.5195008 | 0.4098355
Sample 12 | 10.50019 | 6.975805 | 13.54093 | 12.65131 | 12.65131 | 22.64802 | 21.39492 | 12.65131 | 1.646096 | 1.637327 | 1.827947 | 244 | 166 | 166 | 14.66875 | 16.63611 | 11.76133 | 3.385682 | 3.350486 | 0.4110909 | 0.1529454 | 0.1512679 | 0.01736785 | 1.327308 | 1.331475 | 1.686103 | 0.5212375 | 0.5196063 | 0.4103206
Sample 13 | 10.57882 | 7.080001 | 15.04729 | 15.21139 | 15.21139 | 24.86864 | 25.77299 | 15.21139 | 1.621871 | 1.61323 | 1.801045 | 224 | 231 | 231 | 14.73898 | 15.11301 | 11.26054 | 3.62924 | 3.443315 | 0.4126214 | 0.1642251 | 0.1557553 | 0.01744904 | 1.327513 | 1.333441 | 1.68764 | 0.5207059 | 0.5183908 | 0.409592
Sample 14 | 10.59721 | 7.071754 | 12.06803 | 12.56819 | 12.56819 | 20.18498 | 20.97294 | 12.56819 | 1.623762 | 1.615112 | 1.803145 | 189 | 180 | 180 | 15.56989 | 15.69149 | 12.08774 | 3.57378 | 3.493869 | 0.4490119 | 0.1616466 | 0.1579219 | 0.01909844 | 1.336469 | 1.332991 | 1.693999 | 0.51663 | 0.5179777 | 0.4075916
Sample 15 | 10.65372 | 7.214195 | 13.47578 | 14.58461 | 14.58461 | 22.61655 | 25.03884 | 14.58461 | 1.52579 | 1.503096 | 1.695765 | 209 | 192 | 192 | 15.14711 | 14.46865 | 11.0476 | 3.634099 | 3.382493 | 0.4411094 | 0.1643935 | 0.1528767 | 0.01840916 | 1.329482 | 1.338269 | 1.690014 | 0.5187313 | 0.5153253 | 0.4080698
Sample 16 | 10.55654 | 7.042381 | 13.73942 | 13.68621 | 13.68621 | 22.5511 | 22.3979 | 13.68621 | 1.630535 | 1.621848 | 1.810666 | 249 | 241 | 241 | 15.96461 | 14.9278 | 6.875582 | 3.54805 | 3.545907 | 0.4436223 | 0.1605728 | 0.1603649 | 0.01885808 | 1.334645 | 1.329114 | 1.688415 | 0.5185987 | 0.5207567 | 0.4099378
Sample 17 | 10.58194 | 7.025236 | 15.34362 | 15.11931 | 15.11931 | 25.33625 | 25.66644 | 15.11931 | 1.634514 | 1.625806 | 1.815085 | 196 | 203 | 203 | 14.92088 | 15.02072 | 12.39517 | 3.5481 | 3.41627 | 0.4293576 | 0.1605201 | 0.1544792 | 0.01831737 | 1.323396 | 1.329845 | 1.685424 | 0.5241553 | 0.5216133 | 0.411567
Sample 18 | 10.58354 | 6.989417 | 11.53352 | 13.58826 | 13.58826 | 18.9051 | 22.9067 | 13.58826 | 1.64289 | 1.634138 | 1.824387 | 160 | 205 | 205 | 15.91865 | 14.37374 | 10.92598 | 3.481505 | 3.453902 | 0.4286268 | 0.157461 | 0.1541491 | 0.01819157 | 1.325089 | 1.333637 | 1.68074 | 0.5228781 | 0.5195268 | 0.4122351
Sample 19 | 10.5414 | 7.027897 | 14.26064 | 15.6069 | 15.6069 | 24.44665 | 25.48151 | 15.6069 | 1.633895 | 1.62519 | 1.814398 | 295 | 198 | 198 | 18.86002 | 16.47529 | 11.87916 | 3.53159 | 3.448302 | 0.4156729 | 0.1597097 | 0.155619 | 0.01774275 | 1.324038 | 1.32558 | 1.680649 | 0.5246627 | 0.5240522 | 0.4133363
Sample 20 | 10.57069 | 7.053076 | 15.0347 | 14.11422 | 14.11422 | 25.20061 | 23.24932 | 14.11422 | 1.628062 | 1.619389 | 1.80792 | 173 | 211 | 211 | 14.63714 | 71.87293 | 11.87992 | 3.547745 | 3.481279 | 0.4137397 | 0.1604379 | 0.1573619 | 0.01750154 | 1.330047 | 1.331831 | 1.683876 | 0.5214037 | 0.5207053 | 0.4118425
Mean | 10.60569 | 7.094754 | 14.11239 | 14.09055 | 14.09055 | 23.4586 | 23.59665 | 14.09055 | 1.61533 | 1.605996 | 1.793853 | 204.6 | 202.9 | 202.9 | 15.48881 | 18.88053 | 13.33208 | 3.527408 | 3.48183 | 0.4268335 | 0.1595335 | 0.1573328 | 0.01794319 | 1.327801 | 1.331308 | 1.687069 | 0.521422 | 0.5200486 | 0.4103821