## Model 5
Model Number: 5 Small Fiber Radius: 2, Small Fiber Weightage: 20% Porosity: 40%, Model Type: Weightage
Deterministic Generations | Mean pore diameter [um] | Mean Fiber Diameter [um] | Mean Surface Roughness R_m |  |  | Root Mean Square Surface Roughness R_q |  |  | Specific Surface Area R_SA |  |  | Maximum Surface Depth d_max |  |  | Permeability |  |  | Thermal Conductivity |  |  | Electrical Conductivity |  |  | Tortuosity |  |  | Normalized Gas Diffusion Coefficient
|  |  | R_m_X | R_m_Y | R_m_Z | R_q_X | R_q_Y | R_q_Z | R_SA_X | R_SA_Y | R_SA_Z | d_max_X | d_max_Y | d_max_Z | Perm_X | Perm_Y | Perm_Z | Therm_X | Therm_Y | Therm_Z | Elec_X | Elec_Y | Elec_Z | Tortuo_X | Tortuo_Y | Tortuo_Z | D_X | D_Y | D_Z
Sample 2 | 15.58846 | 12.29616 | 25.20366 | 24.92363 | 24.92363 | 38.9122 | 39.75478 | 24.92363 | 0.7169148 | 0.7151882 | 0.8055263 | 284 | 300 | 300 | 117.2296 | 48.9637 | 43.6104 | 2.535853 | 2.333286 | 0.354634 | 0.1142197 | 0.1047014 | 0.0149299 | 1.305083 | 1.324689 | 1.592222 | 0.5139468 | 0.5063402 | 0.4212625
Sample 3 | 15.40556 | 12.4363 | 26.0556 | 25.08003 | 25.08003 | 41.31579 | 40.46407 | 25.08003 | 0.7050305 | 0.7047443 | 0.8077519 | 287 | 300 | 300 | 60.06513 | 58.31337 | 39.57751 | 2.468238 | 2.67705 | 0.3250833 | 0.1114635 | 0.1207837 | 0.01341848 | 1.317904 | 1.316602 | 1.619365 | 0.5068191 | 0.5073205 | 0.4124697
Sample 5 | 15.49335 | 12.26096 | 23.24309 | 27.59716 | 27.59716 | 38.1087 | 44.01856 | 27.59716 | 0.7189728 | 0.7172412 | 0.8078386 | 300 | 300 | 300 | 61.59694 | 54.79819 | 56.36971 | 2.501453 | 2.406636 | 0.2596942 | 0.1127171 | 0.1083276 | 0.01047973 | 1.294498 | 1.311777 | 1.587209 | 0.5213882 | 0.5145206 | 0.4252346
Sample 6 | 15.33969 | 12.25082 | 23.39399 | 20.7529 | 20.7529 | 38.85352 | 36.03249 | 20.7529 | 0.7195679 | 0.7178349 | 0.8085073 | 271 | 300 | 300 | 58.51003 | 56.86604 | 45.32942 | 2.262212 | 2.504349 | 0.3502664 | 0.1015902 | 0.1126118 | 0.01401487 | 1.311877 | 1.323122 | 1.589461 | 0.5108362 | 0.5064948 | 0.4216236
Sample 7 | 15.50088 | 12.39114 | 24.24513 | 23.8595 | 23.8595 | 38.75567 | 38.66743 | 23.8595 | 0.7075999 | 0.7073126 | 0.8106956 | 300 | 300 | 300 | 52.96129 | 60.96987 | 42.44062 | 2.460441 | 2.279353 | 0.3012908 | 0.1108824 | 0.1024386 | 0.01245084 | 1.300777 | 1.311655 | 1.586682 | 0.5181068 | 0.5138097 | 0.4247487
Sample 8 | 15.34108 | 12.26986 | 23.39808 | 23.57368 | 23.57368 | 37.85585 | 40.5399 | 23.57368 | 0.7184515 | 0.7167212 | 0.8072529 | 262 | 300 | 300 | 52.03672 | 53.84711 | 45.80511 | 2.646042 | 2.65246 | 0.3555765 | 0.1192463 | 0.1197816 | 0.0141863 | 1.316672 | 1.334298 | 1.617534 | 0.5044939 | 0.4978293 | 0.4106576
Sample 9 | 15.18595 | 12.25912 | 22.35751 | 24.02056 | 24.02056 | 37.02892 | 39.10337 | 24.02056 | 0.7190808 | 0.7173489 | 0.8079599 | 300 | 300 | 300 | 63.20893 | 56.15825 | 42.69889 | 2.517614 | 2.474049 | 0.3221875 | 0.1135571 | 0.1112936 | 0.01350675 | 1.311807 | 1.317151 | 1.604292 | 0.5093336 | 0.507267 | 0.4164748
Sample 10 | 15.68342 | 12.40318 | 23.32611 | 22.09189 | 22.09189 | 40.16015 | 38.34547 | 22.09189 | 0.7069133 | 0.7066263 | 0.809909 | 280 | 300 | 300 | 57.23485 | 56.32663 | 80.22199 | 2.473946 | 2.471203 | 0.3282725 | 0.1113487 | 0.1115005 | 0.01377598 | 1.304858 | 1.317674 | 1.59677 | 0.5142763 | 0.5092745 | 0.4202595
Sample 11 | 15.30633 | 12.17172 | 23.29517 | 23.21738 | 23.21738 | 38.87132 | 39.44277 | 23.21738 | 0.7242442 | 0.7225 | 0.8137616 | 300 | 300 | 300 | 104.7871 | 56.61621 | 43.08984 | 2.448124 | 2.468194 | 0.3530101 | 0.1101762 | 0.1112145 | 0.01476079 | 1.309347 | 1.315598 | 1.589652 | 0.5126086 | 0.5101732 | 0.42222
Sample 12 | 15.46408 | 12.22128 | 23.58366 | 24.43369 | 24.43369 | 38.25907 | 39.58445 | 24.43369 | 0.7213074 | 0.7195702 | 0.8104618 | 300 | 300 | 300 | 101.6798 | 65.56703 | 44.84125 | 2.202739 | 2.300634 | 0.2821344 | 0.09878267 | 0.1034685 | 0.01151941 | 1.294561 | 1.313342 | 1.587706 | 0.5214493 | 0.5139926 | 0.4251719
Sample 13 | 15.05105 | 12.21479 | 22.87359 | 24.73192 | 24.73192 | 37.45836 | 41.52143 | 24.73192 | 0.7216907 | 0.7199525 | 0.8108924 | 300 | 300 | 300 | 67.59734 | 57.46996 | 38.33828 | 2.337432 | 2.507692 | 0.3024152 | 0.1050252 | 0.1127812 | 0.01260124 | 1.313142 | 1.315458 | 1.609264 | 0.5095021 | 0.508605 | 0.4157483
Sample 14 | 15.33374 | 12.00628 | 26.06579 | 24.38022 | 24.38022 | 39.49546 | 39.99333 | 24.38022 | 0.7459626 | 0.7412282 | 0.8208193 | 300 | 300 | 300 | 70.00344 | 53.54413 | 44.67423 | 2.421477 | 2.333289 | 0.3279732 | 0.108842 | 0.1049664 | 0.01358794 | 1.302122 | 1.320052 | 1.588463 | 0.5173486 | 0.5103218 | 0.42409
Sample 15 | 15.41515 | 12.21515 | 21.32701 | 23.43262 | 23.43262 | 35.94732 | 39.12246 | 23.43262 | 0.7216692 | 0.7199311 | 0.8108683 | 300 | 300 | 300 | 34.23477 | 58.98135 | 43.07969 | 2.353739 | 2.281289 | 0.333981 | 0.1059624 | 0.1026494 | 0.01387619 | 1.297729 | 1.306347 | 1.59411 | 0.5199686 | 0.5165384 | 0.4232946
Sample 16 | 15.15738 | 12.13363 | 21.54161 | 25.04707 | 25.04707 | 35.94199 | 41.11475 | 25.04707 | 0.738133 | 0.7334483 | 0.812204 | 260 | 300 | 300 | 67.60439 | 3.603578 | 37.57903 | 2.455654 | 2.164861 | 0.2987002 | 0.1106729 | 0.09692342 | 0.01221039 | 1.306893 | 1.315773 | 1.60233 | 0.5125363 | 0.5090774 | 0.4180351
Sample 17 | 15.37882 | 12.1801 | 24.82721 | 27.1361 | 27.1361 | 39.30125 | 43.18286 | 27.1361 | 0.7237456 | 0.7220025 | 0.8132014 | 300 | 300 | 300 | 57.63471 | 19.35924 | 42.90127 | 2.293365 | 2.293496 | 0.3092518 | 0.1031633 | 0.1031186 | 0.01285273 | 1.30332 | 1.316981 | 1.57842 | 0.5165962 | 0.5112379 | 0.4265598
Sample 19 | 15.44991 | 12.3579 | 23.61574 | 27.79954 | 27.79954 | 38.45248 | 43.87955 | 27.79954 | 0.7095032 | 0.7092152 | 0.8128762 | 300 | 300 | 300 | 56.26222 | 59.01221 | 41.57392 | 2.394187 | 2.401224 | 0.3220171 | 0.1076004 | 0.1081693 | 0.01343874 | 1.304478 | 1.316742 | 1.607783 | 0.5143371 | 0.5095466 | 0.4173082
Sample 20 | 15.34567 | 12.16325 | 26.71894 | 24.96298 | 24.96298 | 42.14464 | 41.56375 | 24.96298 | 0.7363353 | 0.7316619 | 0.8102258 | 293 | 300 | 300 | 59.64807 | 81.63506 | 41.95458 | 2.366236 | 2.341751 | 0.2852385 | 0.1067642 | 0.1057705 | 0.01172219 | 1.301641 | 1.313862 | 1.585311 | 0.5171453 | 0.5123353 | 0.4246094
Mean | 15.37885 | 12.24892 | 23.82776 | 24.53182 | 24.53182 | 38.63898 | 40.37244 | 24.53182 | 0.7208896 | 0.7189722 | 0.8106325 | 290.4118 | 300 | 300 | 67.19384 | 53.0607 | 45.53446 | 2.419927 | 2.405342 | 0.3183369 | 0.108942 | 0.1082648 | 0.0131372 | 1.305689 | 1.317125 | 1.596269 | 0.5141584 | 0.5096873 | 0.4205746