## Model 6
Model Number: 6 Small Fiber Radius: 2, Small Fiber Weightage: 20% Porosity: 40%, Model Type: Weightage
Deterministic Generations | Mean pore diameter [um] | Mean Fiber Diameter [um] | Mean Surface Roughness R_m |  |  | Root Mean Square Surface Roughness R_q |  |  | Specific Surface Area R_SA |  |  | Maximum Surface Depth d_max |  |  | Permeability |  |  | Thermal Conductivity |  |  | Electrical Conductivity |  |  | Tortuosity |  |  | Normalized Gas Diffusion Coefficient
|  |  | R_m_X | R_m_Y | R_m_Z | R_q_X | R_q_Y | R_q_Z | R_SA_X | R_SA_Y | R_SA_Z | d_max_X | d_max_Y | d_max_Z | Perm_X | Perm_Y | Perm_Z | Therm_X | Therm_Y | Therm_Z | Elec_X | Elec_Y | Elec_Z | Tortuo_X | Tortuo_Y | Tortuo_Z | D_X | D_Y | D_Z
Sample 1 | 14.04902 | 10.81187 | 20.86657 | 22.19637 | 22.19637 | 36.02268 | 36.47697 | 22.19637 | 0.8545012 | 0.8394319 | 0.9501977 | 285 | 300 | 300 | 43.99248 | 48.68074 | 33.56809 | 2.639708 | 2.412655 | 0.2981483 | 0.1188563 | 0.1084645 | 0.01234138 | 1.296672 | 1.313154 | 1.609716 | 0.5244494 | 0.5178668 | 0.4224588
Sample 2 | 14.37045 | 10.91379 | 20.97041 | 23.29269 | 23.29269 | 35.04705 | 37.46907 | 23.29269 | 0.8465219 | 0.8315933 | 0.9413247 | 300 | 300 | 300 | 47.70335 | 52.06073 | 40.79164 | 2.595235 | 2.50218 | 0.3098308 | 0.1168763 | 0.1127521 | 0.01279694 | 1.300846 | 1.302859 | 1.599731 | 0.5238774 | 0.5230682 | 0.425999
Sample 3 | 13.97272 | 10.81324 | 21.94329 | 22.26912 | 22.26912 | 37.63774 | 35.49774 | 22.26912 | 0.8543929 | 0.8393255 | 0.9500773 | 300 | 300 | 300 | 45.69111 | 15.54624 | 31.35822 | 2.877175 | 2.601921 | 0.3363145 | 0.1298635 | 0.1170362 | 0.01378594 | 1.3189 | 1.32956 | 1.631216 | 0.5084365 | 0.5043602 | 0.4110902
Sample 4 | 14.09645 | 11.04343 | 22.82511 | 21.42884 | 21.42884 | 36.34806 | 36.30209 | 21.42884 | 0.8415067 | 0.8204622 | 0.9279844 | 300 | 294 | 294 | 40.37586 | 46.58648 | 33.09946 | 2.913372 | 2.785873 | 0.3795444 | 0.1315931 | 0.1255507 | 0.01599556 | 1.311191 | 1.322964 | 1.659683 | 0.5098154 | 0.5052786 | 0.4027669
Sample 5 | 13.80821 | 10.8024 | 19.1377 | 24.65768 | 24.65768 | 31.59554 | 39.31843 | 24.65768 | 0.8552508 | 0.8401682 | 0.9510312 | 300 | 300 | 300 | 22.11757 | 50.66495 | 33.22321 | 2.800861 | 2.589434 | 0.3216182 | 0.1263692 | 0.1166135 | 0.01313896 | 1.310902 | 1.325141 | 1.616662 | 0.5141951 | 0.5086699 | 0.4169451
Sample 6 | 14.01411 | 10.98968 | 22.12958 | 23.39714 | 23.39714 | 35.92099 | 39.15979 | 23.39714 | 0.8456219 | 0.8244746 | 0.9325226 | 268 | 300 | 300 | 42.48002 | 40.89653 | 28.08272 | 2.727244 | 2.481011 | 0.3207204 | 0.1230369 | 0.1115912 | 0.01337408 | 1.305854 | 1.323807 | 1.61593 | 0.518283 | 0.5112544 | 0.4188313
Sample 7 | 14.12078 | 10.95888 | 22.05204 | 19.56879 | 19.56879 | 35.72677 | 33.67564 | 19.56879 | 0.8479991 | 0.8267923 | 0.9351441 | 300 | 300 | 300 | 48.63181 | 43.32294 | 40.27735 | 2.406539 | 2.437104 | 0.3057261 | 0.1082045 | 0.1093873 | 0.0125776 | 1.309204 | 1.30824 | 1.601226 | 0.5189123 | 0.519295 | 0.4242763
Sample 8 | 13.98505 | 11.04174 | 21.58538 | 20.4051 | 20.4051 | 36.10006 | 34.07071 | 20.4051 | 0.841635 | 0.8205873 | 0.9281259 | 300 | 280 | 280 | 43.00117 | 41.18516 | 42.10061 | 2.77263 | 2.758346 | 0.3504782 | 0.1248758 | 0.1242088 | 0.01458423 | 1.328482 | 1.333225 | 1.632866 | 0.5009653 | 0.4991834 | 0.40758
Sample 9 | 14.00697 | 10.96736 | 19.68438 | 21.91923 | 21.91923 | 33.2404 | 36.351 | 21.91923 | 0.8473429 | 0.8261525 | 0.9344204 | 220 | 268 | 268 | 43.99708 | 43.34477 | 31.07384 | 2.922562 | 2.524891 | 0.3636824 | 0.1318811 | 0.1130719 | 0.01511568 | 1.309141 | 1.323899 | 1.622929 | 0.5140365 | 0.5083063 | 0.4146489
Sample 10 | 14.21419 | 10.69497 | 19.69858 | 21.00102 | 21.00102 | 33.2104 | 35.12064 | 21.00102 | 0.8829692 | 0.8674493 | 0.9958182 | 300 | 300 | 300 | 37.14042 | 44.80353 | 29.10827 | 2.551076 | 2.434417 | 0.3084884 | 0.1148654 | 0.1095992 | 0.01272988 | 1.299903 | 1.312154 | 1.607824 | 0.5229418 | 0.5180594 | 0.422791
Sample 11 | 14.2334 | 11.04986 | 20.90403 | 24.60102 | 24.60102 | 35.01652 | 40.27315 | 24.60102 | 0.841017 | 0.8199848 | 0.9274444 | 300 | 292 | 292 | 49.52389 | 44.66242 | 36.51194 | 2.560619 | 2.544232 | 0.2997054 | 0.1153676 | 0.1145523 | 0.01241682 | 1.294862 | 1.30795 | 1.587108 | 0.5287633 | 0.5234722 | 0.4313983
Sample 12 | 14.07003 | 11.12639 | 18.75582 | 24.35232 | 24.35232 | 32.10008 | 39.57019 | 24.35232 | 0.8352323 | 0.8143448 | 0.9210652 | 300 | 300 | 300 | 43.27142 | 49.08849 | 141.7457 | 2.590786 | 2.59353 | 0.3628887 | 0.1166577 | 0.1168386 | 0.01511192 | 1.314577 | 1.309714 | 1.602518 | 0.5148563 | 0.5167682 | 0.4223469
Sample 13 | 14.0826 | 10.73262 | 18.90428 | 19.80452 | 19.80452 | 30.83265 | 33.87147 | 19.80452 | 0.8798717 | 0.8644062 | 0.9923247 | 300 | 300 | 300 | 43.35384 | 47.34094 | 30.92275 | 2.525747 | 2.146828 | 0.3121961 | 0.113778 | 0.09617901 | 0.01323308 | 1.303526 | 1.309365 | 1.596666 | 0.5215838 | 0.5192578 | 0.4258237
Sample 14 | 14.16155 | 11.00572 | 20.33079 | 24.18856 | 24.18856 | 34.62191 | 37.39057 | 24.18856 | 0.8443895 | 0.8232729 | 0.9311634 | 300 | 270 | 270 | 51.15681 | 45.15751 | 37.34655 | 2.68606 | 2.527251 | 0.310498 | 0.1211771 | 0.1139089 | 0.01281807 | 1.307069 | 1.312547 | 1.608703 | 0.5194316 | 0.5172638 | 0.4220376
Sample 15 | 14.21566 | 11.19849 | 21.79037 | 23.22641 | 23.22641 | 36.60557 | 37.36333 | 23.22641 | 0.8298548 | 0.8091017 | 0.9151351 | 300 | 264 | 264 | 39.93304 | 46.43424 | 30.02818 | 2.929126 | 2.646825 | 0.2047519 | 0.1324283 | 0.1192495 | 0.00710161 | 1.316407 | 1.321904 | 1.642168 | 0.5107092 | 0.5085856 | 0.4093986
Sample 16 | 14.24863 | 11.17021 | 20.39922 | 23.11968 | 23.11968 | 33.12968 | 36.54094 | 23.11968 | 0.8319553 | 0.8111497 | 0.9174515 | 257 | 265 | 265 | 52.32502 | 40.49821 | 29.07324 | 2.961625 | 2.588133 | 0.323166 | 0.1337634 | 0.1165261 | 0.01330011 | 1.313829 | 1.324818 | 1.628403 | 0.5112991 | 0.5070581 | 0.4125265
Sample 17 | 14.25987 | 11.08399 | 21.27132 | 23.29492 | 23.29492 | 35.87391 | 36.60649 | 23.29492 | 0.8384269 | 0.8174594 | 0.9245881 | 300 | 300 | 300 | 42.18098 | 37.24469 | 34.35747 | 2.608729 | 2.65402 | 0.3163295 | 0.1165926 | 0.119582 | 0.01301378 | 1.314496 | 1.316465 | 1.611806 | 0.5145668 | 0.513797 | 0.4196509
Sample 18 | 14.19517 | 10.89375 | 24.66509 | 21.83251 | 21.83251 | 39.30813 | 35.63178 | 21.83251 | 0.848079 | 0.8331229 | 0.9430563 | 300 | 300 | 300 | 42.96972 | 49.39009 | 33.59768 | 2.43341 | 2.513944 | 0.3056855 | 0.10941 | 0.1132377 | 0.01263803 | 1.308694 | 1.302891 | 1.605173 | 0.5198829 | 0.5221983 | 0.4238593
Sample 19 | 14.10618 | 10.89612 | 22.43092 | 22.2268 | 22.2268 | 36.94599 | 36.26074 | 22.2268 | 0.8478941 | 0.8329412 | 0.9428506 | 300 | 300 | 300 | 45.305 | 42.07203 | 33.69785 | 2.609533 | 2.516799 | 0.288143 | 0.1172506 | 0.1131912 | 0.01156047 | 1.302978 | 1.32785 | 1.611304 | 0.5185796 | 0.5088661 | 0.4193482
Mean | 14.11637 | 10.95761 | 21.07078 | 22.46225 | 22.46225 | 35.01496 | 36.68162 | 22.46225 | 0.8481296 | 0.8295906 | 0.9400908 | 291.0526 | 291.2105 | 291.2105 | 43.42898 | 43.63056 | 39.47183 | 2.690107 | 2.539968 | 0.3167324 | 0.1212025 | 0.1142916 | 0.01303338 | 1.308818 | 1.31729 | 1.615349 | 0.5166098 | 0.5132952 | 0.4186199