## Model 7
Model Number: 7 Small Fiber Radius: 2, Small Fiber Weightage: 20% Porosity: 40%, Model Type: Weightage
Deterministic Generations | Mean pore diameter [um] | Mean Fiber Diameter [um] | Mean Surface Roughness R_m |  |  | Root Mean Square Surface Roughness R_q |  |  | Specific Surface Area R_SA |  |  | Maximum Surface Depth d_max |  |  | Permeability |  |  | Thermal Conductivity |  |  | Electrical Conductivity |  |  | Tortuosity |  |  | Normalized Gas Diffusion Coefficient
|  |  | R_m_X | R_m_Y | R_m_Z | R_q_X | R_q_Y | R_q_Z | R_SA_X | R_SA_Y | R_SA_Z | d_max_X | d_max_Y | d_max_Z | Perm_X | Perm_Y | Perm_Z | Therm_X | Therm_Y | Therm_Z | Elec_X | Elec_Y | Elec_Z | Tortuo_X | Tortuo_Y | Tortuo_Z | D_X | D_Y | D_Z
Sample 1 | 13.34614 | 10.16346 | 18.9403 | 20.19413 | 20.19413 | 30.99053 | 33.33128 | 20.19413 | 0.9345416 | 0.9279568 | 1.023334 | 267 | 300 | 300 | 34.15081 | 12.98286 | 26.16483 | 2.793392 | 2.804423 | 0.3329953 | 0.1260448 | 0.1264309 | 0.01390882 | 1.305915 | 1.320603 | 1.625504 | 0.5231988 | 0.5173798 | 0.4203333
Sample 2 | 13.51912 | 10.20019 | 21.2315 | 21.05923 | 21.05923 | 34.54088 | 34.34189 | 21.05923 | 0.9203322 | 0.9050614 | 1.057726 | 285 | 240 | 240 | 34.1684 | 38.00607 | 27.69221 | 2.647408 | 2.786474 | 0.3222804 | 0.1191943 | 0.1257297 | 0.01346102 | 1.30771 | 1.308354 | 1.615393 | 0.5243467 | 0.5240887 | 0.4244748
Sample 3 | 13.65777 | 10.20118 | 19.93596 | 21.3707 | 21.3707 | 31.93697 | 34.28645 | 21.3707 | 0.9202429 | 0.9049735 | 1.057623 | 286 | 271 | 271 | 38.64693 | 37.17737 | 27.14486 | 2.813178 | 2.417362 | 0.3048818 | 0.1269831 | 0.1084958 | 0.01262605 | 1.293899 | 1.318332 | 1.613815 | 0.5313829 | 0.5215348 | 0.4260438
Sample 4 | 13.47307 | 10.13655 | 20.59467 | 21.08373 | 21.08373 | 32.9485 | 34.16667 | 21.08373 | 0.9370229 | 0.9304206 | 1.026051 | 246 | 300 | 300 | 22.97038 | 31.82351 | 31.64892 | 2.643146 | 2.833332 | 0.3035153 | 0.1189921 | 0.1276978 | 0.01254851 | 1.301136 | 1.310053 | 1.626987 | 0.5278185 | 0.524226 | 0.4221078
Sample 5 | 13.37225 | 10.04892 | 19.04132 | 21.04969 | 21.04969 | 31.17117 | 34.55449 | 21.04969 | 0.9451934 | 0.9385335 | 1.034998 | 245 | 300 | 300 | 36.27989 | 39.00768 | 24.74903 | 2.811161 | 2.672866 | 0.3408972 | 0.126857 | 0.1205775 | 0.01427522 | 1.304342 | 1.321301 | 1.62424 | 0.5226837 | 0.5159753 | 0.4197399
Sample 6 | 13.39663 | 10.24592 | 17.96338 | 18.9381 | 18.9381 | 30.40409 | 30.40282 | 18.9381 | 0.9162246 | 0.9010219 | 1.053005 | 280 | 226 | 226 | 31.82287 | 37.57154 | 24.7068 | 3.112933 | 2.930416 | 0.4190244 | 0.1404925 | 0.1322624 | 0.0178021 | 1.330941 | 1.336788 | 1.664325 | 0.505529 | 0.5033181 | 0.4042656
Sample 7 | 13.289 | 10.12169 | 18.65516 | 18.97653 | 18.97653 | 31.51883 | 32.46356 | 18.97653 | 0.9383981 | 0.9317861 | 1.027557 | 278 | 244 | 244 | 35.655 | 30.25684 | 25.79813 | 2.942923 | 2.722284 | 0.3294862 | 0.1328067 | 0.12241 | 0.01366914 | 1.312979 | 1.328654 | 1.638228 | 0.5167222 | 0.5106262 | 0.4141338
Sample 8 | 13.47809 | 10.16626 | 19.74111 | 20.00908 | 20.00908 | 31.90993 | 32.97852 | 20.00908 | 0.9342845 | 0.9277015 | 1.023053 | 209 | 300 | 300 | 39.73484 | 40.4677 | 24.39884 | 2.718163 | 2.625161 | 0.3230643 | 0.1224969 | 0.1181005 | 0.01348213 | 1.2982 | 1.310318 | 1.61626 | 0.5287832 | 0.5238928 | 0.4247252
Sample 9 | 13.4986 | 10.17401 | 20.28098 | 21.45193 | 21.45193 | 33.16565 | 36.07158 | 21.45193 | 0.9335727 | 0.9269947 | 1.022273 | 241 | 281 | 281 | 36.98558 | 33.89985 | 26.80269 | 2.865085 | 2.596848 | 0.4902016 | 0.1292458 | 0.1254781 | 0.01577351 | 1.314191 | 1.33539 | 1.629354 | 0.5169201 | 0.5087142 | 0.4169331
Sample 10 | 13.41421 | 10.25832 | 20.57919 | 22.36579 | 22.36579 | 33.43519 | 37.22794 | 22.36579 | 0.9151167 | 0.8999324 | 1.051732 | 293 | 300 | 300 | 36.15228 | 32.87558 | 24.3117 | 2.928055 | 2.834218 | 0.3293316 | 0.1324169 | 0.1277576 | 0.0137741 | 1.307251 | 1.330367 | 1.652931 | 0.517264 | 0.5082762 | 0.409088
Sample 11 | 13.45771 | 10.23258 | 19.06852 | 18.9314 | 18.9314 | 30.69923 | 32.76689 | 18.9314 | 0.9174185 | 0.9021959 | 1.054377 | 300 | 300 | 300 | 40.68934 | 34.6505 | 25.17989 | 2.795793 | 2.729679 | 0.3140007 | 0.1264071 | 0.1229157 | 0.01348255 | 1.300325 | 1.317904 | 1.637575 | 0.5237904 | 0.5168039 | 0.4159186
Sample 12 | 13.52049 | 10.2275 | 18.89893 | 20.59778 | 20.59778 | 31.38118 | 34.23692 | 20.59778 | 0.9178745 | 0.9026444 | 1.054901 | 274 | 300 | 300 | 41.45599 | 37.37704 | 25.37398 | 2.78648 | 2.648253 | 0.3370236 | 0.1256995 | 0.1191833 | 0.01405364 | 1.306396 | 1.313437 | 1.6222 | 0.524067 | 0.5212577 | 0.4220434
Sample 13 | 13.29212 | 9.939253 | 18.15137 | 18.12391 | 18.12391 | 29.81089 | 29.8636 | 18.12391 | 0.9917339 | 0.985554 | 1.074207 | 286 | 287 | 287 | 32.24986 | 34.03779 | 25.85355 | 2.743931 | 2.606225 | 0.3154292 | 0.1233998 | 0.1172122 | 0.01324051 | 1.304097 | 1.310099 | 1.628916 | 0.52487 | 0.5224652 | 0.4202066
Sample 14 | 13.41783 | 10.17523 | 20.37874 | 17.65973 | 17.65973 | 33.92941 | 29.5221 | 17.65973 | 0.9334604 | 0.9268832 | 1.02215 | 273 | 269 | 269 | 42.84889 | 33.86222 | 23.54238 | 2.935184 | 2.796862 | 0.3569374 | 0.1324254 | 0.1262456 | 0.01506441 | 1.320565 | 1.330082 | 1.633341 | 0.5136525 | 0.5099771 | 0.4152907
Sample 15 | 13.68751 | 10.348 | 19.9598 | 21.1935 | 21.1935 | 31.73098 | 35.7643 | 21.1935 | 0.9071857 | 0.892133 | 1.042617 | 235 | 256 | 256 | 36.89928 | 35.21827 | 23.79941 | 2.843091 | 2.780382 | 0.3135723 | 0.1281878 | 0.1253145 | 0.01300826 | 1.304868 | 1.320598 | 1.617156 | 0.5233927 | 0.5171584 | 0.4223208
Sample 16 | 13.24509 | 10.14742 | 18.82747 | 19.30613 | 19.30613 | 31.10524 | 31.50295 | 19.30613 | 0.936019 | 0.9294237 | 1.024952 | 253 | 242 | 242 | 48.21061 | 34.64768 | 25.43981 | 2.782203 | 2.846089 | 0.3749308 | 0.1253516 | 0.1284806 | 0.01587368 | 1.316073 | 1.324545 | 1.643894 | 0.5161006 | 0.5127994 | 0.413181
Sample 17 | 13.35187 | 10.12742 | 18.87172 | 20.31157 | 20.31157 | 29.82082 | 34.23776 | 20.31157 | 0.9378676 | 0.9312593 | 1.026976 | 265 | 269 | 269 | 43.18016 | 35.11977 | 25.03796 | 2.969934 | 2.859473 | 0.3834236 | 0.1340812 | 0.1289988 | 0.0161616 | 1.304475 | 1.329509 | 1.635522 | 0.5229432 | 0.5130962 | 0.4170939
Sample 18 | 13.52772 | 10.28222 | 18.73316 | 22.04496 | 22.04496 | 30.46961 | 34.8571 | 22.04496 | 0.9129895 | 0.8978404 | 1.049287 | 285 | 261 | 261 | 32.69394 | 32.86253 | 26.49882 | 2.878602 | 2.570447 | 0.3179005 | 0.1297022 | 0.1156792 | 0.01347698 | 1.308584 | 1.322491 | 1.624949 | 0.5216332 | 0.516148 | 0.4200754
Sample 19 | 13.40214 | 10.17864 | 17.819 | 18.8074 | 18.8074 | 29.03348 | 31.47442 | 18.8074 | 0.9331482 | 0.9265732 | 1.021809 | 225 | 237 | 237 | 41.06667 | 38.14533 | 26.72095 | 2.762645 | 2.836587 | 0.3551923 | 0.1244443 | 0.1279083 | 0.01479824 | 1.312348 | 1.329004 | 1.631198 | 0.5183975 | 0.5119006 | 0.4170663
Sample 20 | 13.42695 | 10.05477 | 20.17638 | 20.40732 | 20.40732 | 32.89728 | 32.90086 | 20.40732 | 0.9446441 | 0.9379881 | 1.034397 | 249 | 274 | 274 | 36.27705 | 35.23039 | 14.80651 | 2.61573 | 2.768008 | 0.2947636 | 0.1178697 | 0.1248293 | 0.01212215 | 1.305193 | 1.306904 | 1.605531 | 0.5265075 | 0.5258185 | 0.4280168
Mean | 13.43872 | 10.17148 | 19.39243 | 20.19413 | 20.19413 | 31.64499 | 33.34761 | 20.19413 | 0.9313635 | 0.9213439 | 1.039151 | 263.75 | 272.85 | 272.85 | 37.10694 | 34.26103 | 25.28356 | 2.819452 | 2.733269 | 0.3429426 | 0.1271549 | 0.1235854 | 0.01413013 | 1.307975 | 1.321237 | 1.629366 | 0.5215002 | 0.5162728 | 0.4186529