## Model 8
Model Number: 8 Small Fiber Radius: 2, Small Fiber Weightage: 20% Porosity: 40%, Model Type: Weightage
Deterministic Generations | Mean pore diameter [um] | Mean Fiber Diameter [um] | Mean Surface Roughness R_m |  |  | Root Mean Square Surface Roughness R_q |  |  | Specific Surface Area R_SA |  |  | Maximum Surface Depth d_max |  |  | Permeability |  |  | Thermal Conductivity |  |  | Electrical Conductivity |  |  | Tortuosity |  |  | Normalized Gas Diffusion Coefficient
|  |  | R_m_X | R_m_Y | R_m_Z | R_q_X | R_q_Y | R_q_Z | R_SA_X | R_SA_Y | R_SA_Z | d_max_X | d_max_Y | d_max_Z | Perm_X | Perm_Y | Perm_Z | Therm_X | Therm_Y | Therm_Z | Elec_X | Elec_Y | Elec_Z | Tortuo_X | Tortuo_Y | Tortuo_Z | D_X | D_Y | D_Z
Sample 1 | 12.86967 | 9.62804 | 17.76023 | 15.8466 | 15.8466 | 28.49114 | 26.06706 | 15.8466 | 1.019215 | 1.014141 | 1.137473 | 224 | 198 | 198 | 33.96471 | 58.65866 | 18.92841 | 3.030624 | 2.947415 | 0.3455724 | 0.1368592 | 0.1329924 | 0.01444732 | 1.317479 | 1.322573 | 1.647927 | 0.5207171 | 0.5187119 | 0.4163014
Sample 2 | 12.89335 | 9.658579 | 17.58499 | 16.13948 | 16.13948 | 29.11142 | 26.47069 | 16.13948 | 1.015992 | 1.010934 | 1.133876 | 300 | 300 | 300 | 31.89861 | 27.67513 | 22.40834 | 2.949653 | 2.788324 | 0.3321264 | 0.1331029 | 0.1256484 | 0.01398119 | 1.303435 | 1.312175 | 1.644011 | 0.5293671 | 0.5258409 | 0.4197025
Sample 3 | 12.83327 | 9.654497 | 17.24287 | 19.56519 | 19.56519 | 28.0579 | 32.22575 | 19.56519 | 1.016422 | 1.011362 | 1.134356 | 234 | 248 | 248 | 31.15191 | 28.41029 | 20.85095 | 2.991674 | 2.83285 | 0.3964919 | 0.1349381 | 0.1274255 | 0.01348622 | 1.301306 | 1.317502 | 1.638688 | 0.5302062 | 0.5236885 | 0.4210443
Sample 4 | 12.79514 | 9.664017 | 15.84133 | 17.75959 | 17.75959 | 26.05607 | 29.97448 | 17.75959 | 1.015421 | 1.010365 | 1.133239 | 216 | 196 | 196 | 24.51296 | 31.94717 | 21.82172 | 3.085716 | 3.129585 | 0.4096314 | 0.1392488 | 0.1413603 | 0.01725853 | 1.327897 | 1.335379 | 1.673102 | 0.511277 | 0.5084124 | 0.4057872
Sample 5 | 13.08159 | 9.646722 | 16.93971 | 18.48431 | 18.48431 | 28.4116 | 31.19705 | 18.48431 | 1.017241 | 1.012177 | 1.13527 | 206 | 275 | 275 | 28.3668 | 25.06214 | 20.61197 | 2.896427 | 2.813362 | 0.3103818 | 0.1306421 | 0.1268719 | 0.01288483 | 1.301603 | 1.311412 | 1.63771 | 0.5310937 | 0.5271215 | 0.4220976
Sample 7 | 12.91252 | 9.600504 | 17.37797 | 17.89926 | 17.89926 | 29.27535 | 30.0917 | 17.89926 | 1.022138 | 1.017049 | 1.140735 | 263 | 226 | 226 | 29.18142 | 23.95721 | 20.1884 | 3.141103 | 2.853157 | 0.3607845 | 0.1420342 | 0.1285469 | 0.01503736 | 1.312366 | 1.320789 | 1.645584 | 0.5229998 | 0.5196643 | 0.4170964
Sample 8 | 12.77009 | 9.666381 | 18.22612 | 17.29266 | 17.29266 | 30.09688 | 28.20695 | 17.29266 | 1.015172 | 1.010118 | 1.132961 | 248 | 214 | 214 | 26.22834 | 24.09815 | 19.40619 | 2.987895 | 3.121913 | 0.3541904 | 0.1347759 | 0.1411127 | 0.01487956 | 1.323775 | 1.321517 | 1.661347 | 0.5161846 | 0.5170668 | 0.4113002
Sample 9 | 12.93689 | 9.651083 | 17.00496 | 16.48281 | 16.48281 | 28.27353 | 28.22509 | 16.48281 | 1.016781 | 1.011719 | 1.134757 | 266 | 300 | 300 | 23.76304 | 29.0747 | 20.15102 | 3.014759 | 3.036094 | 0.3653445 | 0.136433 | 0.1370545 | 0.01547567 | 1.318407 | 1.325778 | 1.664293 | 0.5183421 | 0.5154605 | 0.4106165
Sample 10 | 12.96999 | 9.724362 | 17.84244 | 17.38858 | 17.38858 | 28.28474 | 29.17751 | 17.38858 | 1.009119 | 1.004095 | 1.126206 | 193 | 234 | 234 | 26.2956 | 26.82354 | 18.01244 | 3.239169 | 3.047349 | 0.354505 | 0.1463926 | 0.1374715 | 0.01482978 | 1.319537 | 1.32334 | 1.661624 | 0.5176663 | 0.5161783 | 0.4110916
Sample 11 | 12.88569 | 9.639976 | 17.46147 | 17.40831 | 17.40831 | 28.70931 | 28.83343 | 17.40831 | 1.017953 | 1.012885 | 1.136065 | 225 | 204 | 204 | 27.51563 | 26.41647 | 18.06675 | 3.096152 | 2.941125 | 0.3763463 | 0.1397791 | 0.1325929 | 0.01590829 | 1.316033 | 1.324663 | 1.653393 | 0.5204652 | 0.5170744 | 0.414269
Sample 12 | 12.94128 | 9.662451 | 19.29299 | 19.9379 | 19.9379 | 31.29868 | 32.68505 | 19.9379 | 1.015585 | 1.010529 | 1.133422 | 214 | 300 | 300 | 28.85385 | 28.46643 | 21.36826 | 2.986501 | 2.904492 | 0.3352164 | 0.1348692 | 0.1309941 | 0.01393178 | 1.308088 | 1.313832 | 1.638145 | 0.5273762 | 0.5250704 | 0.4211193
Sample 13 | 13.18401 | 9.653265 | 17.49222 | 18.01056 | 18.01056 | 28.11828 | 29.19113 | 18.01056 | 1.016552 | 1.011491 | 1.134501 | 219 | 290 | 290 | 29.68651 | 28.31804 | 20.04628 | 2.936615 | 2.797479 | 0.3200639 | 0.1324081 | 0.1260818 | 0.0133033 | 1.30375 | 1.311846 | 1.643038 | 0.5298904 | 0.5266203 | 0.420468
Sample 14 | 12.83228 | 9.554839 | 16.81112 | 18.07621 | 18.07621 | 27.35509 | 29.21512 | 18.07621 | 1.027023 | 1.02191 | 1.146187 | 218 | 194 | 194 | 26.06313 | 27.76214 | 19.09278 | 3.138434 | 2.974571 | 0.358631 | 0.1417351 | 0.1342194 | 0.01503661 | 1.318402 | 1.324368 | 1.650865 | 0.518481 | 0.5161456 | 0.4140656
Sample 15 | 12.92719 | 9.652509 | 17.26533 | 17.50749 | 17.50749 | 28.23807 | 29.1166 | 17.50749 | 1.016631 | 1.01157 | 1.13459 | 213 | 300 | 300 | 27.92285 | 23.52979 | 19.89872 | 2.993069 | 2.887076 | 0.3620072 | 0.1351116 | 0.1302108 | 0.01527255 | 1.315147 | 1.321616 | 1.652068 | 0.5213959 | 0.5188436 | 0.4150629
Sample 16 | 12.86974 | 9.513974 | 15.3869 | 16.83347 | 16.83347 | 26.07425 | 28.59741 | 16.83347 | 1.031435 | 1.026299 | 1.151111 | 223 | 242 | 242 | 53.91202 | 30.08855 | 20.67948 | 2.899248 | 2.81483 | 0.3567072 | 0.1306854 | 0.1254114 | 0.01494857 | 1.313061 | 1.316466 | 1.644764 | 0.5237455 | 0.5223908 | 0.4181207
Sample 17 | 12.8197 | 9.601656 | 18.02959 | 16.92189 | 16.92189 | 29.49218 | 28.28582 | 16.92189 | 1.022016 | 1.016927 | 1.140599 | 287 | 286 | 286 | 29.08682 | 29.09386 | 20.18638 | 2.948366 | 2.880556 | 0.3563138 | 0.1328751 | 0.1299801 | 0.01494169 | 1.312841 | 1.317668 | 1.650008 | 0.5234815 | 0.5215638 | 0.4165121
Sample 18 | 12.8736 | 9.563559 | 16.81513 | 17.10683 | 17.10683 | 28.20349 | 27.82923 | 17.10683 | 1.026087 | 1.020978 | 1.145142 | 275 | 204 | 204 | 29.49608 | 27.42781 | 30.3202 | 3.145817 | 2.854317 | 0.361035 | 0.1421144 | 0.1287786 | 0.01521372 | 1.317757 | 1.321334 | 1.645845 | 0.5205667 | 0.5191572 | 0.4167951
Sample 19 | 12.99981 | 9.660127 | 17.07578 | 18.35446 | 18.35446 | 27.69039 | 30.19371 | 18.35446 | 1.015829 | 1.010772 | 1.133695 | 228 | 300 | 300 | 27.96294 | 25.23275 | 19.56344 | 3.217721 | 3.05586 | 0.3778532 | 0.1454593 | 0.137974 | 0.0160165 | 1.322529 | 1.325516 | 1.655819 | 0.5167337 | 0.5155693 | 0.4127233
Sample 20 | 13.07123 | 9.681136 | 17.27819 | 18.32738 | 18.32738 | 28.40424 | 30.15533 | 18.32738 | 1.013625 | 1.008579 | 1.131235 | 207 | 300 | 300 | 27.44631 | 30.26032 | 20.57321 | 2.89732 | 2.725199 | 0.3255168 | 0.1306139 | 0.1228067 | 0.01362186 | 1.300384 | 1.305911 | 1.628422 | 0.5338941 | 0.5316344 | 0.4263434
Mean | 12.91932 | 9.635667 | 17.30154 | 17.64963 | 17.64963 | 28.40224 | 29.24943 | 17.64963 | 1.018433 | 1.013363 | 1.136601 | 234.6842 | 253.2105 | 253.2105 | 29.64787 | 29.06859 | 20.64079 | 3.031382 | 2.916082 | 0.3557221 | 0.1368462 | 0.1314492 | 0.01476186 | 1.313358 | 1.319668 | 1.649297 | 0.522836 | 0.5203271 | 0.416343